## MainRuns
run_id | batch | run_order | oven_temp_C | line_speed_m_min | primer_viscosity | cure_time_s | nozzle_pressure_bar | A | B | C | D | E | peel_strength_N
F01 | 1 | 8 | 170 | 8 | Low | 45 | 4 | -1 | -1 | -1 | -1 | 1 | 57.09
F02 | 1 | 6 | 170 | 8 | Low | 75 | 2.5 | -1 | -1 | -1 | 1 | -1 | 56.05
F03 | 1 | 9 | 170 | 8 | High | 45 | 2.5 | -1 | -1 | 1 | -1 | -1 | 59.98
F04 | 1 | 14 | 170 | 8 | High | 75 | 4 | -1 | -1 | 1 | 1 | 1 | 58.01
F05 | 1 | 1 | 170 | 12 | Low | 45 | 2.5 | -1 | 1 | -1 | -1 | -1 | 60.83
F06 | 1 | 7 | 170 | 12 | LOW | 75 | 4 | -1 | 1 | -1 | 1 | 1 | 53.25
F07 | 1 | 2 | 170 | 12 | High | 45 | 4 | -1 | 1 | 1 | -1 | 1 | 61.64
F08 | 1 | 16 | 170 | 12 | High | 75 | 2.5 | -1 | 1 | 1 | 1 | -1 | 57.68
F09 | 1 | 4 | 190 | 8 | Low | 45 | 2.5 | 1 | -1 | -1 | -1 | -1 | 63.7
F10 | 1 | 13 | 190 | 8 | Low | 75 | 4 | 1 | -1 | -1 | 1 | 1 | 68.35
F11 | 1 | 12 | 190 | 8 | High | 45 | 4 | 1 | -1 | 1 | -1 | 1 | 63.3
F12 | 1 | 10 | 190 | 8 | High | 75 | 2.5 | 1 | -1 | 1 | 1 | -1 | 71.97
F13 | 1 | 11 | 190 | 12 | Low | 45 | 4 | 1 | 1 | -1 | -1 | 1 | 59.1
F14 | 1 | 5 | 190 | 12 | Low | 75 | 2.5 | 1 | 1 | -1 | 1 | -1 | 71.73
F15 | 1 | 15 | 190 | 12 | High | 45 | 2.5 | 1 | 1 | 1 | -1 | -1 | 61.7
F16 | 1 | 3 | 190 | 12 | High | 75 | 4 | 1 | 1 | 1 | 1 | 1 | 73.28
F17 | 2 | 5 | 170 | 8 | Low | 45 | 4 | -1 | -1 | -1 | -1 | 1 | 59.87
F18 | 2 | 10 | 170 | 8 | Low | 75 | 2.5 | -1 | -1 | -1 | 1 | -1 | 56.6
F19 | 2 | 12 | 170 | 8 | High | 45 | 2.5 | -1 | -1 | 1 | -1 | -1 | 63.01
F20 | 2 | 1 | 170 | 8 | High | 75 | 4 | -1 | -1 | 1 | 1 | 1 | 59.58
F21 | 2 | 16 | 170 | 12 | Low | 45 | 2.5 | -1 | 1 | -1 | -1 | -1 | 63.83
F22 | 2 | 15 | 170 | 12 | Low | 75 | 4 | -1 | 1 | -1 | 1 | 1 | 54.22
F23 | 2 | 9 | 170 | 12 | High | 45 | 4 | -1 | 1 | 1 | -1 | 1
F24 | 2 | 3 | 170 | 12 | High | 75 | 2.5 | -1 | 1 | 1 | 1 | -1 | 58.48
F25 | 2 | 13 | 190 | 8 | Low | 45 | 2.5 | 1 | -1 | -1 | -1 | -1 | 64.25
F26 | 2 | 6 | 190 | 8 | Low | 75 | 4 | 1 | -1 | -1 | 1 | 1 | 69.88
F27 | 2 | 8 | 190 | 8 | High | 45 | 4 | 1 | -1 | 1 | -1 | 1 | 67.31
F28 | 2 | 14 | 190 | 8 | HIGH | 75 | 2.5 | 1 | -1 | 1 | 1 | -1 | 70.84
F29 | 2 | 4 | 190 | 12 | Low | 45 | 4 | 1 | 1 | -1 | -1 | 1 | 61.81
F30 | 2 | 11 | 190 | 12 | Low | 75 | 2.5 | 1 | 1 | -1 | 1 | -1 | 74.51
F31 | 2 | 7 | 190 | 12 | High | 45 | 2.5 | 1 | 1 | 1 | -1 | -1 | 64.38
F32 | 2 | 2 | 190 | 12 | High | 75 | 4 | 1 | 1 | 1 | 1 | 1 | 72.81
F10 | 1 | 13 | 190 | 8 | Low | 75 | 4 | 1 | -1 | -1 | 1 | 1 | 68.35

## ScreeningRuns
run_id | batch | run_order | oven_temp_C | line_speed_m_min | primer_viscosity | cure_time_s | nozzle_pressure_bar | A | B | C | D | E | peel_strength_N
S01 | 1 | 6 | 170 | 8 | Low | 75 | 4 | -1 | -1 | -1 | 1 | 1 | 53.56
S02 | 1 | 1 | 170 | 8 | High | 75 | 2.5 | -1 | -1 | 1 | 1 | -1 | 56.14
S03 | 1 | 2 | 170 | 12 | Low | 45 | 4 | -1 | 1 | -1 | -1 | 1 | 58.52
S04 | 1 | 5 | 170 | 12 | low | 45 | 2.5 | -1 | 1 | 1 | -1 | -1 | 60.07
S05 | 1 | 3 | 190 | 8 | Low | 45 | 2.5 | 1 | -1 | -1 | -1 | -1 | 62.17
S06 | 1 | 7 | 190 | 8 | High | 45 | 4 | 1 | -1 | 1 | -1 | 1 | 63.53
S07 | 1 | 4 | 190 | 12 | Low | 75 | 2.5 | 1 | 1 | -1 | 1 | -1 | 71.29
S08 | 1 | 8 | 190 | 12 | High | 75 | 4 | 1 | 1 | 1 | 1 | 1 | 72.31
S09 | 2 | 2 | 170 | 8 | Low | 75 | 4 | -1 | -1 | -1 | 1 | 1 | 54.54
S10 | 2 | 7 | 170 | 8 | High | 75 | 2.5 | -1 | -1 | 1 | 1 | -1 | 57.31
S11 | 2 | 8 | 170 | 12 | Low | 45 | 4 | -1 | 1 | -1 | -1 | 1 | 59.69
S12 | 2 | 3 | 170 | 12 | High | 45 | 2.5 | -1 | 1 | 1 | -1 | -1 | 63.01
S13 | 2 | 4 | 190 | 8 | Low | 45 | 2.5 | 1 | -1 | -1 | -1 | -1 | 64.06
S14 | 2 | 5 | 190 | 8 | High | 45 | 4 | 1 | -1 | 1 | -1 | 1 | 67.91
S15 | 2 | 6 | 190 | 12 | Low | 75 | 2.5 | 1 | 1 | -1 | 1 | -1 | 73.96
S16 | 2 | 1 | 190 | 12 | High | 75 | 4 | 1 | 1 | 1 | 1 | 1 | 70.1

## Confirmation1
panel_id | setting | peel_strength_N
C1-01 | line 12 m/min (before) | 61.75
C1-02 | line 12 m/min (before) | 61.05
C1-03 | line 12 m/min (before) | 61.95
C1-04 | line 12 m/min (before) | 60.22
C1-05 | line 12 m/min (before) | 58.63
C1-06 | line 12 m/min (before) | 60.55
C1-07 | line 12 m/min (before) | 60.08
C1-08 | line 12 m/min (before) | 61.79
C1-09 | line 12 m/min (before) | 60.97
C1-10 | line 12 m/min (before) | 58.42
C1-11 | line 12 m/min (before) | 59.03
C1-12 | line 12 m/min (before) | 61.94
C1-13 | line 12 m/min (before) | 61.65
C1-14 | line 12 m/min (before) | 59.8
C1-15 | line 12 m/min (before) | 60.7
C1-16 | line 12 m/min (before) | 61.32
C1-17 | line 12 m/min (before) | 61.36
C1-18 | line 12 m/min (before) | 61.93
C1-19 | line 12 m/min (before) | 61.06
C1-20 | line 12 m/min (before) | 60.57
C1-21 | line 8 m/min (after) | 60.34
C1-22 | line 8 m/min (after) | 62.18
C1-23 | line 8 m/min (after) | 57.55
C1-24 | line 8 m/min (after) | 60.51
C1-25 | line 8 m/min (after) | 60.75
C1-26 | line 8 m/min (after) | 58.7
C1-27 | line 8 m/min (after) | 61.17
C1-28 | line 8 m/min (after) | 59.79
C1-29 | line 8 m/min (after) | 61.91
C1-30 | line 8 m/min (after) | 60.52
C1-31 | line 8 m/min (after) | 61.64
C1-32 | line 8 m/min (after) | 62.41
C1-33 | line 8 m/min (after) | 61.24
C1-34 | line 8 m/min (after) | 59.47
C1-35 | line 8 m/min (after) | 58.58
C1-36 | line 8 m/min (after) | 63.15
C1-37 | line 8 m/min (after) | 60.54
C1-38 | line 8 m/min (after) | 59.74
C1-39 | line 8 m/min (after) | 60.9
C1-40 | line 8 m/min (after) | 60.43

## Confirmation2
panel_id | setting | peel_strength_N
C2-01 | baseline (170 C, 45 s) | 61.89
C2-02 | baseline (170 C, 45 s) | 60.75
C2-03 | baseline (170 C, 45 s) | 60.72
C2-04 | baseline (170 C, 45 s) | 59.7
C2-05 | baseline (170 C, 45 s) | 61.36
C2-06 | baseline (170 C, 45 s) | 59.25
C2-07 | baseline (170 C, 45 s) | 61.63
C2-08 | baseline (170 C, 45 s) | 62.83
C2-09 | baseline (170 C, 45 s) | 58.57
C2-10 | baseline (170 C, 45 s) | 57.25
C2-11 | baseline (170 C, 45 s) | 61.56
C2-12 | baseline (170 C, 45 s) | 64.27
C2-13 | baseline (170 C, 45 s) | 59.3
C2-14 | baseline (170 C, 45 s) | 58.95
C2-15 | baseline (170 C, 45 s) | 61.52
C2-16 | baseline (170 C, 45 s) | 59.52
C2-17 | baseline (170 C, 45 s) | 59.99
C2-18 | baseline (170 C, 45 s) | 60.21
C2-19 | baseline (170 C, 45 s) | 61.44
C2-20 | baseline (170 C, 45 s) | 60.13
C2-21 | recommended (190 C, 75 s) | 70.69
C2-22 | recommended (190 C, 75 s) | 70.05
C2-23 | recommended (190 C, 75 s) | 69.12
C2-24 | recommended (190 C, 75 s) | 69.85
C2-25 | recommended (190 C, 75 s) | 68.97
C2-26 | recommended (190 C, 75 s) | 70.31
C2-27 | recommended (190 C, 75 s) | 68.73
C2-28 | recommended (190 C, 75 s) | 68.77
C2-29 | recommended (190 C, 75 s) | 72.34
C2-30 | recommended (190 C, 75 s) | 70.23
C2-31 | recommended (190 C, 75 s) | 70.22
C2-32 | recommended (190 C, 75 s) | 71.02
C2-33 | recommended (190 C, 75 s) | 69.71
C2-34 | recommended (190 C, 75 s) | 69.98
C2-35 | recommended (190 C, 75 s) | 70.9
C2-36 | recommended (190 C, 75 s) | 70.7
C2-37 | recommended (190 C, 75 s) | 68.68
C2-38 | recommended (190 C, 75 s) | 71.47
C2-39 | recommended (190 C, 75 s) | 69.47
C2-40 | recommended (190 C, 75 s) | 68.82

## DesignPlan
design_plan
WRITTEN BEFORE ANY PANEL WAS COATED.
G1 RESPONSE: peel strength in newtons, higher is better. One response, measured the same way
on every panel by the same gauge.
G2 FACTORS: five, each at two levels, chosen by the process engineers as the settings they can
actually change: oven temperature, line speed, primer viscosity, cure time, nozzle pressure.
G3 THE RUN ARITHMETIC: a full factorial in 5 factors is 2^5 = 32 distinct settings. Replicated
twice that is 64 runs. Each run needs a line changeover, so 64 is out of budget.
G4 CHOSEN DESIGN: a 16-run half fraction (2^(5-1)), generator E = ABCD, replicated twice = 32
runs. This is RESOLUTION V: main effects are clear of two-factor interactions, and no two-
factor interaction is aliased with another.
G5 WHAT WE REJECTED: an 8-run quarter fraction (2^(5-2)) was run last quarter. It is RESOLUTION
III, which means main effects are aliased with two-factor interactions. See the ScreeningRuns
sheet and the alias table in the notebook for what that cost.
G6 BLOCKING: the 32 runs need two batches of primer, and batches differ. Replicate 1 is run
entirely on batch 1 and replicate 2 on batch 2, so BATCH IS THE BLOCK. Block differences come
out of the error term rather than contaminating it.
G7 RANDOMIZATION: run order within each batch is randomized. The oven drifts upward across a
shift, and running low-temperature settings first would load that drift onto the temperature
effect. Randomization converts a bias into noise.
G8 REPLICATION: two full replicates give a PURE ERROR estimate that does not depend on the model
being right, which is what makes a lack-of-fit test possible.
G9 ANALYSIS: estimate all 5 main effects and all 10 two-factor interactions, with batch as a
block. Report effects with standard errors, not just a ranking.
G10 CONFIRMATION: the recommended settings are re-run against baseline on fresh panels. A design
this size can be wrong; a confirmation run is cheap.

## truth
term | coefficient | effect_high_minus_low | note
intercept | 62 |  | Coded units: -1 is the low level, +1 the high level.
A oven temperature | 4 | 8 | The largest single factor.
B line speed | 0 | 0 | EXACTLY ZERO. The screening design will say otherwise.
C primer viscosity | 1.2 | 2.4 | Small but real.
D cure time | 0.8 | 1.6 | Small on its own; large in combination with A.
E nozzle pressure | -0.4 | -0.8 | Small and negative.
A:D temperature x cure time | 3.2 | 6.4 | THE REAL LEVER. In the 8-run design its column is identical to B's.
C:E viscosity x pressure | 1.1 | 2.2 | Aliased with A in the 8-run design, which inflates A.
batch 2 offset |  | 2 | Newtons added to every batch-2 run. Removed by blocking, not by randomization.
drift per run | 0.05 |  | Removed by randomization, not by blocking.
sigma | 1.4 |  | Run-to-run standard deviation of peel strength.

## Codebook
column | type | description
run_id | nominal (ID) | Run identifier.
batch | nominal (block) | Primer batch. THE BLOCK: replicate 1 on batch 1, replicate 2 on batch 2.
run_order | count | Position in the randomized run order within the batch.
oven_temp_C | continuous (2 levels) | Oven temperature, 170 or 190 degrees C.
line_speed_m_min | continuous (2 levels) | Line speed, 8 or 12 meters per minute.
primer_viscosity | nominal (2 levels) | Primer viscosity grade, Low or High. Labels arrive inconsistently cased.
cure_time_s | continuous (2 levels) | Cure time, 45 or 75 seconds.
nozzle_pressure_bar | continuous (2 levels) | Nozzle pressure, 2.5 or 4.0 bar.
A | coded | Coded oven temperature, -1 low, +1 high.
B | coded | Coded line speed.
C | coded | Coded viscosity.
D | coded | Coded cure time.
E | coded | Coded nozzle pressure.
peel_strength_N | continuous | THE RESPONSE. Peel strength in newtons, higher is better. One value missing.

## Notes
notes
Two designed experiments on the same coating process, plus two confirmation studies.
ScreeningRuns: the 8-run quarter fraction run last quarter, replicated twice. Its generators
were D = AB and E = AC, which makes it resolution III. Work out the alias structure before
you interpret a single effect from it.
MainRuns: the 16-run half fraction, generator E = ABCD, replicated twice, blocked by batch.
Resolution V. All five main effects and all ten two-factor interactions are estimable.
Confirmation1: what the screening design recommended, tested on fresh panels.
Confirmation2: what the 16-run design recommended, tested the same way.
DATA FAULTS, all real ones: the logger wrote one MainRuns row twice; one panel has no reading
because the gauge faulted mid-run; viscosity labels arrive in mixed case in both files.
The truth sheet gives the model that generated the data, so you can check every estimate.